## Sheet1
Compressive strength tests | Elastic modulus tests | Flexural strength tests | Splitting tensile strength tests | Effective water- to-cement ratio | Aggregate- to-cement ratio (a/c) | RCA replacement ratio (RCA %) | Parent concrete strength(MPa) | Nominal maximum RCA size(mm) | Nominal maximum NA size(mm) | Bulk density of RCA (kg/m3) | Bulk density of NA (kg/m3) | Water absorption of RCA(WARCA) (%) | Water absorption of NA | Los Angeles abrasion of RCA | Los Angeles abrasion of NA | Density of hardened concrete AD (qad) (kg/m3) | Density of hardened concrete SSD (qSSD) (kg/m3) | Compressive strength (f’c) (MPa)
C1 | C1 |  | C1 | 0.45 | 2.5 | 100 |  | 20 | 20 | 2580 |  | 3.5 | [5 empty] | 52.1
S1 |  |  |  | 0.47 | 3.8 | 0 |  | 20 | 25 |  | 2610 |  | 1 |  |  |  |  | 53.1
S1 |  |  |  | 0.55 | 4.03 | 0 |  |  |  | 2214 | 2687 | 2.7 | 1.2 |  |  |  |  | 25
S1 |  |  |  | 0.47 | 3.5 | 100 |  | 20 | 25 | 2273 |  | 3.6 | [5 empty] | 41.6
S1 | C2 |  |  | 0.48 | 2.8 | 100 |  | 19 | 25 | 2390 |  | 4.4 | [5 empty] | 27.2
C1 | C1 |  | C1 | 0.7 | 2.3 | 100 |  | 19 | 19 | 2320 |  | 5.3 |  | 37 |  |  | 2300 | 65.1
S1 |  |  |  | 0.57 | 2.8 | 20 |  | 20 | 20 | 2330 | 2620 | 6.3 | 1.3 |  |  |  |  | 43
C1 |  |  |  | 0.41 |  | 75 |  |  |  | 2460 | 2670 | 5.1 | 0.5 |  |  |  |  | 35.6
S2 |  |  |  | 0.45 | 3.2 | 25 |  | 15 | 20 |  | 2670 |  | 0.5 |  |  |  |  | 60.7
S2 | C2 |  | C2 | 0.57 | 3.5 | 30 | 37.3 | 12 | 20 | 2010 | 2720 | 10.9 | 0.6 |  |  | 2362 |  | 38.6
C2 | C2 |  | C2 | 0.57 | 3.3 | 50 |  | 20 | 20 | 2320 | 2540 | 5.3 | 1.8 | 42 | 31 |  |  | 44
C2 | C2 |  | C2 | 0.47 | 2.5 | 0 | 38.4 | 20 | 20 |  | 2590 |  | 0.9 |  |  |  |  | 39
C2 |  |  |  | 0.45 | 2.1 | 0 |  | 19 | 25 | 2500 |  | 3.3 | 0.9 |  |  |  | 2322 | 34.1
C2 | C2 |  | C2 | 0.53 | 2.7 | 0 |  | 20 | 19 |  | 2540 |  | 1.8 |  | 31 |  |  | 45
S1 | C2 | B2 |  | 0.39 | 2.6 | 30 |  | 20 | 30 | 2400 | 2610 | 4.9 | 2.5 |  |  |  |  | 60.8
C2 |  |  |  | 0.65 | 3.2 | 50 |  | 20 | 19 | 2300 | 2500 | 5.2 | 1.7 | 40.2 |  |  | 2330 | 40.8
C2 | C2 | B2 |  | 0.53 | 6.5 | 0 |  | 32 | 15 |  | 2650 |  | 0.2 |  |  |  |  | 39.3
C1 | C1 |  | C1 | 0.45 | 2.7 | 50 |  | 20 | 20 | 2580 | 2620 | 3.5 | 1.1 |  |  |  |  | 56.8
S2 | C2 |  | C2 | 0.45 | 4.4 | 100 |  | 20 | 25 | 2165 |  | 6.8 | [5 empty] | 61
S2 | C2 |  | C2 | 0.68 | 4.8 | 100 | 37.3 | 12 | 20 | 2010 |  | 10.9 |  |  |  | 2369 |  | 45.1
S2 |  |  |  | 0.45 | 3.7 | 50 |  | 20 | 25 | 2165 | 2564 | 6.8 | 0.8 |  |  |  |  | 60.8
S1 |  |  |  | 0.46 | 3.2 | 100 |  | 32 | 22 | 2650 |  | 4.6 | [5 empty] | 36.6
C2 |  |  |  | 0.51 | 2.3 | 100 |  | 20 | 19 | 2320 |  | 5.8 |  | 32.2 |  |  |  | 36.7
S2 |  |  | C1 | 0.45 | 2.6 | 25 |  | 19 | 20 | [8 empty] | 38.3
C1 |  |  |  | 0.5 | 2.4 | 100 |  | 25 | 20 | [8 empty] | 30.2
C1 | C1 |  | C1 | 0.4 | 2.7 | 100 |  |  |  | 2240 | 2520 | 5.71 | 3.15 |  |  |  |  | 39.3
S2 |  |  | C1 | 0.76 | 4.5 | 100 |  | 30 | 32 | [8 empty] | 18.9
S1 | C2 |  | C2 | 0.65 | 3.4 | 0 |  | 22 | 20 |  | 2537 |  | 1.3 |  |  |  |  | 38.7
C2 |  | B1 | C2 | 0.45 | 1.9 | 0 |  | 16 | 20 |  | 2680 |  | 1.53 |  | 20 |  |  | 66.9
C2 |  |  |  | 0.45 | 3.4 | 64 |  | 19 | 25 | 2420 | 2740 | 5.4 | 0.9 |  |  |  | 2303 | 41.4
C1 | C1 |  | C1 | 0.5 | 3.1 | 0 |  | 19 | 19 |  | 2730 |  | 0.3 |  |  |  | 2420 | 36.5
C2 | C2 |  | C2 | 0.51 |  | 30 |  | 25 | 25 | 2480 | 2690 | 3.01 | 0.57 |  |  |  |  | 26.52
C1 |  |  |  | 0.41 |  | 0 |  |  |  | 2460 | 2670 | 5.1 | 0.5 |  |  |  |  | 35.3
S2 |  |  |  | 0.43 | 2.7 | 100 |  | 32 | 32 | 2670 |  | 1.8 | [5 empty] | 34.2
S1 |  |  |  | 0.57 | 3 | 0 |  | 20 | 20 |  | 2620 |  | 1.3 |  |  |  |  | 46
C1 |  |  |  | 0.5 |  | 25 |  |  |  | 2460 | 2670 | 5.1 | 0.5 |  |  |  |  | 30.1
C2 |  |  |  | 0.45 | 1.9 | 0 |  | 19 | 25 | 2420 |  | 5.4 | 0.9 |  |  |  | 2324 | 35.2
S1 | C2 | B2 |  | 0.45 | 3.3 | 100 |  | 20 | 30 | 2400 |  | 4.9 | [5 empty] | 50.2
C2 |  |  |  | 0.43 | 2.3 | 100 |  | 20 | 20 | 2350 |  | 4.7 |  | 30.1 |  |  |  | 37
C2 | C2 |  |  | 0.48 | 3.3 | 0 |  | 20 | 22 |  | 2510 |  | 1.4 |  |  |  |  | 33
C1 | C1 | B1 | C2 | 0.29 |  | 50 |  | 12 | 12 | 2560 | 2860 | 6.1 | 2 |  |  |  | 2425 | 84.1
S1 | C1 |  |  | 0.6 | 3.3 | 50 |  | 12 | 30 | 2400 | 2570 | 6.8 | 3 |  |  |  |  | 31.6
C1 |  |  |  | 0.46 |  | 100 |  |  |  | 2460 | 2670 | 5.1 | 0.5 |  |  |  |  | 33.1
C2 |  |  |  | 0.5 | 2.5 | 25 |  | 25 | 25 | 2452 | 2652 | 4.1 | 0.8 |  |  | 2340 |  | 50
C2 |  |  |  | 0.52 | 2.6 | 50 |  | 20 | 20 | 2360 | 2590 | 3.9 | 1.2 | 30.8 | 29.1 |  |  | 39.5
S2 | C2 | B2 |  | 0.54 | 3.2 | 0 |  | 22 | 25 | [8 empty] | 23.5
C1 | C1 | B1 |  | 0.43 | 3.1 | 100 |  | 25 | 25 | 2260 |  | 7.5 | [5 empty] | 26.5
S1 |  |  |  | 0.41 | 1.7 | 15 |  | 20 | 32 | 2370 | 2600 | 4 | 0.7 |  |  | 2393 |  | 54
C1 | C1 | B1 |  | 0.46 | 2.4 | 0 |  | 25 | 38 |  | 2630 |  | 1.2 |  |  |  |  | 42.2
C2 |  |  |  | 0.5 | 2.4 | 100 |  | 25 | 32 | 2452 |  | 4.1 |  |  |  | 2267 |  | 51
C2 | C2 |  | C2 | 0.46 |  | 100 |  | 25 | 25 | 2480 | 2690 | 3.01 | 0.57 |  |  |  |  | 29.49
C2 | C2 |  | C2 | 0.51 |  | 60 |  | 25 | 25 | 2480 | 2690 | 3.01 | 0.57 |  |  |  |  | 28.53
S1 | C1 |  | C1 | 0.44 | 2.3 | 100 |  | 20 | 20 | 2360 |  | 7.8 | [5 empty] | 53.2
S1 | C2 |  | C2 | 0.81 | 4.9 | 0 |  | 22 | 20 |  | 2665 |  | 1 |  |  |  |  | 27.5
S2 | C2 |  | C2 | 0.36 | 2.4 | 100 | 72.3 | 16 | 16 | [6 empty] | 2380 |  | 54.4
C1 | C1 |  |  | 0.67 | 3.9 | 100 |  | 30 | 10 | 2510 |  | 3.9 |  | 39 |  |  |  | 15.4
C1 |  | B1 | C1 | 0.24 | 4.5 | 40 |  |  |  | 2530 | 2700 | 4.6 | 0.5 | 43.3 | 30.2 |  |  | 14
S1 | C2 |  | C2 | 0.42 | 2.9 | 100 |  | 22 | 20 | 2496 |  | 4.2 | [5 empty] | 68.5
C2 | C2 |  |  | 0.39 | 2.5 | 20 |  | 20 | 20 | 2338 | 2647 | 5.2 | 1 | 40.2 | 27.8 |  | 2350 | 47.4
C1 | C1 | B2 | C1 | 0.4 | 2.7 | 16 |  | 25 | 25 | 2200 | 2570 | 5.4 | 1.1 |  |  |  |  | 32.7
S2 |  |  | C1 | 0.57 | 3.3 | 100 |  | 30 | 30 | [8 empty] | 32.7
C2 | C2 |  |  | 0.54 | 3 | 20 | 41.4 | 20 | 22 | 2451 | 2581 | 7.3 | 1.2 | 40 | 24.8 |  |  | 50.5
S1 | C1 |  |  | 0.55 | 3.3 | 50 |  | 22 | 20 | 2420 | 2570 | 8.8 | 3 |  |  |  |  | 36.3
C1 | C1 | B2 | C1 | 0.5 | 2.8 | 30 |  | 25 | 32 |  | 2600 |  | 1.4 |  |  |  |  | 32.6
S1 | C2 |  | C2 | 0.86 | 4.6 | 100 |  | 22 | 20 | 2456 |  | 7.5 | [5 empty] | 21.8
C2 | C2 |  |  | 0.45 | 3.1 | 20 | 41.4 | 20 | 22 | 2451 | 2581 | 7.3 | 1.2 | 40 | 24.8 |  |  | 64.7
C1 | C1 |  |  | 0.5 | 2.6 | 0 |  | 20 | 20 | [8 empty] | 42.8
S1 | C1 |  | C1 | 0.68 | 3.8 | 0 |  | 20 | 20 |  | 2600 |  | 0.9 |  |  |  |  | 34.5
S2 |  |  |  | 0.42 | 3.2 | 10 |  | 20 | 25 | 2165 | 2564 | 6.8 | 0.8 |  |  |  |  | 62.2
C2 | C2 |  | C2 | 0.47 | 2.5 | 15 | 38.4 | 20 | 20 | 2410 | 2590 | 5.8 | 0.9 |  |  |  |  | 38.1
S1 | C1 |  |  | 0.55 | 3.2 | 50 |  | 12 | 30 | 2400 | 2570 | 6.8 | 3 |  |  |  |  | 34.5
C1 |  |  |  | 0.52 | 3.2 | 100 |  | 32 | 25 | 2276 |  | 2 | [5 empty] | 41.1
S2 | C1 | B1 | C1 | 0.36 | 3.1 | 70 |  | 32 | 22 | 2449 | 2788 | 6 | 0.3 |  |  |  |  | 28.4
S1 |  |  |  | 0.57 | 3.1 | 20 |  | 20 | 32 | 2330 | 2620 | 6.3 | 1.3 |  |  |  |  | 43.2
C2 | C2 |  | C2 | 0.68 | 3.4 | 20 |  | 20 | 19 | 2320 | 2540 | 5.3 | 1.8 | 42 | 31 |  |  | 33.5
C2 |  |  |  | 0.5 | 2.5 | 50 |  | 25 | 32 | 2452 | 2652 | 4.1 | 0.8 |  |  | 2300 |  | 51
S2 | C1 |  |  | 0.36 | 2.6 | 53 |  | 32 | 20 | 2578 | 2820 | 9.3 | 0.4 |  |  |  |  | 45.7
S2 |  |  |  | 0.52 | 3.1 | 0 |  | 25 | 32 |  | 2710 |  | 0.83 |  |  |  |  | 44.3
C2 |  |  |  | 0.61 | 2.3 | 100 |  | 20 | 19 | 2330 |  | 6.1 |  | 34.6 |  |  |  | 26
C2 |  |  |  | 0.65 | 3.1 | 50 |  | 20 | 19 | 2300 | 2500 | 5.5 | 1.7 | 28.6 | 32 |  | 2350 | 38.8
C2 | C2 |  | C2 | 0.55 | 4 | 0 |  | 25 | 19 |  | 2670 |  | 0.9 |  |  |  |  | 42
C1 | C1 | B2 | C1 | 0.27 | 1.8 | 100 |  | 10 | 20 | 2280 |  | 6.2 |  | 22.1 |  | 2285 |  | 60.2
S2 | C1 | B1 | C1 | 0.24 | 3 | 100 |  | 32 | 32 | 2512 |  | 6.3 | [5 empty] | 35.5
C2 | C2 |  | C2 | 0.42 | 2.9 | 20 |  | 20 | 20 | 2320 | 2540 | 5.3 | 1.8 | 42 | 31 |  |  | 53.5
C1 | C1 |  | C1 | 0.54 | 3 | 100 |  | 19 | 19 | 2320 |  | 5.3 |  | 37 |  |  | 2380 | 53.7
S1 |  |  |  | 0.41 | 1.7 | 60 |  | 20 | 32 | 2330 | 2600 | 4.4 | 0.7 |  |  | 2354 |  | 42.4
S1 | C2 |  | C2 | 0.86 | 4.6 | 0 |  | 22 | 20 |  | 2537 |  | 1.3 |  |  |  |  | 23.9
S1 |  |  |  | 0.52 | 3.2 | 53 |  | 32 | 25 | 2880 | 2970 | 4.4 | 0.8 |  |  |  |  | 41.2
C2 | C2 |  | C2 | 0.33 |  | 30 |  | 25 | 25 | 2480 | 2690 | 3.01 | 0.57 |  |  |  |  | 39.5
S2 |  |  | C1 | 0.66 | 3.9 | 100 |  | 30 | 32 | [8 empty] | 27.5
S2 | C2 |  | C2 | 0.5 | 3.5 | 100 |  | 25 | 19 | 2430 |  | 4.5 |  |  |  | 2340 |  | 38.3
S2 | C2 |  | C2 | 0.36 | 2.4 | 0 | 63.2 | 16 | 16 | [6 empty] | 2390 |  | 48.9
S1 | C2 | B2 |  | 0.45 | 3.3 | 30 |  | 20 | 30 | 2400 | 2610 | 4.9 | 2.5 |  |  |  |  | 50.6
C2 | C2 |  | C2 | 0.43 | 2.9 | 50 |  | 20 | 20 | 2602 | 2620 | 2.6 | 1.1 |  | 21.6 | 2302 |  | 46
C2 | C2 | B2 |  | 0.6 | 3.4 | 20 |  | 16 | 20 | 2380 | 2680 | 6.9 | 1.9 |  |  | 2098 | 2330 | 42.9
C2 | C2 |  | C2 | 0.44 | 2.5 | 50 |  | 20 | 20 | 2320 | 2540 | 5.3 | 1.8 | 42 | 31 |  |  | 45
S1 | C2 | B1 | C2 | 0.5 | 3.5 | 0 |  | 20 | 20 |  | 2870 | [5 empty] | 2610 | 28.3
C1 |  |  |  | 0.46 |  | 25 |  |  |  | 2460 | 2670 | 5.1 | 0.5 |  |  |  |  | 32.1
S2 | C2 |  | C2 | 0.54 | 5.13 | 50 |  |  |  | 2445 | 2670 | 4.2 | 1.1 |  |  |  |  | 48.22
S2 | C2 |  | C2 | 0.36 | 2.2 | 100 | 50.6 | 16 | 16 | [6 empty] | 2260 |  | 42.4
S2 | C1 | B1 | C1 | 0.38 | 3.2 | 50 |  | 32 | 22 | 2449 | 2788 | 6 | 0.3 |  |  |  |  | 29.3
S2 |  |  | C1 | 0.27 | 3.7 | 25 |  |  |  | 2540 | 2720 | 5.07 | 1.48 |  |  |  |  | 18
S1 | C1 |  |  | 0.4 | 3.1 | 50 |  | 22 | 30 | 2420 | 2570 | 8.8 | 3 |  |  |  |  | 46.1
S1 |  |  |  | 0.41 | 1.7 | 45 |  | 20 | 32 | 2370 | 2600 | 4 | 0.7 |  |  | 2435 |  | 54.4
S2 | C2 |  | C2 | 0.55 | 4 | 0 |  | 25 | 19 |  | 2670 |  | 0.9 |  |  | 2420 |  | 35.5
C2 | C2 |  |  | 0.45 | 3.1 | 0 | 41.4 | 20 | 22 |  | 2581 |  | 1.2 |  | 24.8 |  |  | 59.7
S1 |  |  |  | 0.43 | 3 | 0 |  | 32 | 19 |  | 2820 |  | 0.4 |  |  | 2402 |  | 35.9
S2 |  |  | C1 | 0.66 | 3.9 | 100 |  | 30 | 32 | [8 empty] | 25.7
S1 | C2 |  | C2 | 0.63 | 3.6 | 0 |  | 22 | 20 |  | 2665 |  | 1 |  |  |  |  | 42.4
S2 |  | B1 |  | 0.45 |  | 25 | 28.25 | 25 | 25 | 2430 | 2650 | 5.2 | 2.9 | 34 | 22 |  |  | 30.27
S2 |  |  |  | 0.45 | 3.1 | 50 |  | 15 | 20 | 2450 |  | 5.6 | [5 empty] | 59.4
C1 | C1 |  | C1 | 0.67 | 3 | 50 |  | 19 | 19 | 2320 | 2730 | 5.3 | 0.5 | 37 | 23 |  | 2340 | 63.5
S1 | C1 |  |  | 0.6 | 3.3 | 50 |  | 22 | 20 | 2420 | 2570 | 8.8 | 3 |  |  |  |  | 34.7
S1 | C2 |  | C2 | 0.42 | 2.6 | 50 |  | 19 | 20 | 2440 | 2720 | 5.8 | 0.2 | 33.6 | 25 |  |  | 34.5
S2 |  |  | C1 | 0.41 | 2.2 | 100 |  | 30 | 30 | [8 empty] | 38.7
C1 | C1 | B1 | C2 | 0.26 |  | 100 |  | 12 | 12 | 2560 | 2860 | 6.1 | 2 |  |  |  | 2378 | 79.3
C1 | C1 |  | C1 | 0.67 | 3.6 | 0 |  | 19 | 19 |  | 2730 |  | 0.5 |  | 23 |  | 2380 | 62
S1 |  |  |  | 0.41 | 1.7 | 30 |  | 20 | 20 | 2390 | 2600 | 3.7 | 0.7 |  |  | 2371 |  | 50.2
S2 | C1 | B1 | C1 | 0.42 | 3 | 0 |  | 32 | 32 |  | 2840 |  | 0.4 |  |  |  |  | 38.6
S2 |  |  | C1 | 0.57 | 3.3 | 100 |  | 30 | 32 | [8 empty] | 30.5
S1 |  |  |  | 0.47 | 3.6 | 75 |  | 20 | 25 | 2295 | 2610 | 3.6 | 1 |  |  |  |  | 44
S1 |  |  |  | 0.41 | 1.7 | 60 |  | 20 | 20 | 2380 | 2600 | 3.8 | 0.7 |  |  | 2351 |  | 48
C2 | C2 |  | C2 | 0.51 |  | 100 |  | 25 | 25 | 2480 | 2690 | 3.01 | 0.57 |  |  |  |  | 27.08
C2 | C2 |  |  | 0.4 | 3.1 | 100 | 41.4 | 20 | 22 | 2451 |  | 7.3 |  | 40 |  |  |  | 62.8
S1 |  |  |  | 0.41 | 1.7 | 15 |  | 20 | 20 | 2320 | 2600 | 4.6 | 0.7 |  |  | 2388 |  | 50.5
C2 | C2 |  | C2 | 0.36 | 2.4 | 100 |  | 16 | 16 | 2565 | [5 empty] | 2430 |  | 57.5
C1 | C1 |  | C1 | 0.5 | 2.6 | 0 |  | 20 | 20 |  | 2620 |  | 1.1 |  |  |  |  | 54.1
C1 | C1 |  | C1 | 0.51 | 3.1 | 0 |  | 19 | 19 |  | 2730 |  | 0.5 |  | 23 |  | 2430 | 60.1
S2 | C2 |  | C2 | 0.41 | 5.24 | 0 |  |  |  | 2445 | 2670 | 4.2 | 1.1 |  |  |  |  | 71.86
S2 | B2 |  |  | 0.31 | 2.87 | 25 |  |  |  | 2629 | 2880 | 7.16 | 0.5 |  |  |  |  | 61.2
S2 | C2 |  | C2 | 0.6 | 3 | 0 | 37.3 | 12 | 20 |  | 2720 |  | 0.6 |  |  | 2394 |  | 39.5
S1 |  |  |  | 0.58 | 3.2 | 0 |  | 32 | 32 |  | 2970 |  | 0.8 |  |  |  |  | 44.6
C1 |  |  |  | 0.5 |  | 0 |  |  |  | 2460 | 2670 | 5.1 | 0.5 |  |  |  |  | 26.3
S1 | C2 |  | C2 | 0.4 | 2.8 | 100 |  | 22 | 20 | 2363 |  | 3.6 | [5 empty] | 70.2
C2 |  |  |  | 0.42 | 2.8 | 20 |  | 20 | 20 | 2350 | 2590 | 4.5 | 1.2 | 28.5 | 29.1 |  |  | 48.1
C2 |  |  |  | 0.6 |  | 50 |  |  |  | 2424 | 2610 | 6.1 | 1.2 | 59.8 |  |  |  | 62.5
S2 | C1 | B1 | C1 | 0.38 | 3.2 | 50 |  | 32 | 22 | 2449 | 2788 | 6 | 0.3 |  |  |  |  | 29.3
S1 | C1 |  | C1 | 0.55 | 2.5 | 20 |  | 20 | 32 | 2570 | 2620 | 3.5 | 1.1 |  |  |  |  | 45.3
C1 | C1 |  | C1 | 0.5 | 2.6 | 20 |  | 20 | 20 | 2580 | 2620 | 3.5 | 1.1 |  |  |  |  | 51.7
S2 | C2 |  | C2 | 0.36 | 2.3 | 100 | 66 | 16 | 16 | [6 empty] | 2280 |  | 49.6
S2 | C2 |  | C2 | 0.64 | 6.56 | 0 |  |  |  | 2445 | 2670 | 4.2 | 1.1 |  |  |  |  | 45.24
C1 | C1 |  | C1 | 0.56 | 2.1 | 100 |  | 16 | 20 | 2400 |  | 5 |  |  |  |  | 2270 | 40.5
C1 | C1 |  | C1 | 0.55 | 2.6 | 20 |  | 20 | 20 | 2580 | 2620 | 3.5 | 1.1 |  |  |  |  | 45.3
C2 |  |  |  | 0.5 | 2.3 | 100 |  | 20 | 20 | 2350 |  | 4.5 |  | 28.5 |  |  |  | 31.4
S2 |  |  | C1 | 0.66 | 3.9 | 100 |  | 30 | 32 | [8 empty] | 28
S2 | C2 |  | C2 | 0.36 | 2.3 | 100 | 41.6 | 16 | 16 | [6 empty] | 2320 |  | 44.5
S2 | C2 |  | C2 | 0.36 | 2.4 | 0 | 41.6 | 16 | 16 | [6 empty] | 2400 |  | 48.4
C2 | C2 |  | C2 | 0.43 | 2.8 | 100 |  | 20 | 20 | 2510 |  | 3.9 |  | 38.8 |  | 2175 |  | 42.5
C1 | C1 | B1 |  | 0.23 | 2 | 100 |  | 25 | 38 | 2260 |  | 7.5 | [5 empty] | 33.2
C2 |  |  |  | 0.5 | 2.5 | 25 |  | 25 | 25 | 2452 | 2652 | 4.1 | 0.8 |  |  | 2308 |  | 49
C1 | C1 |  | C1 | 0.45 | 2.8 | 0 |  | 20 | 20 |  | 2620 |  | 1.1 |  |  |  |  | 66.8
S2 |  |  | C1 | 0.27 | 3.7 | 100 |  |  |  | 2540 | 2720 | 5.07 | 1.48 |  |  |  |  | 14
S1 | C1 |  | C1 | 0.68 | 3.6 | 100 |  | 20 | 20 | 2450 |  | 3.1 | [5 empty] | 35
C1 | C1 |  |  | 0.35 | 3.1 | 0 |  | 30 | 10 |  | 2700 |  | 0.5 |  | 28 |  |  | 37.5
S2 | C2 |  | C2 | 0.67 | 3.3 | 0 | 37.3 | 12 | 20 |  | 2720 |  | 0.6 |  |  | 2475 |  | 65.2
C1 | C1 |  | C1 | 0.4 | 2.7 | 25 |  |  |  | 2400 | 2570 | 4.34 | 2.61 |  |  |  |  | 42.8
C1 | C1 |  | C1 | 0.53 | 2.7 | 0 |  | 19 | 19 |  | 2730 |  | 0.5 |  | 23 |  | 2430 | 57.3
C1 | C1 | B1 |  | 0.48 | 5.1 | 0 | 36 | 25 | 20 |  | 2570 |  | 1.2 |  |  |  | 2380 | 41.3
C1 |  | B1 | C1 | 0.24 | 4.5 | 0 |  |  |  | 2530 | 2700 | 4.6 | 0.5 | 43.3 | 30.2 |  |  | 13
S2 |  |  |  | 0.39 | 2.4 | 100 |  | 32 | 32 | 2670 |  | 1.8 | [5 empty] | 38.4
|  |  |  | 0.44 | 3.83 | 50 |  |  |  | 2510 | 2670 | 2.01 | 0.68 |  |  |  |  | 45
S1 | C2 |  | C2 | 0.87 | 4.6 | 100 |  | 22 | 20 | 2451 |  | 7.8 | [5 empty] | 19.7
C1 | C1 |  | C1 | 0.4 | 2.7 | 0 |  |  |  |  | 2570 |  | 2.61 |  |  |  |  | 48.1
S1 |  |  |  | 0.41 | 1.7 | 45 |  | 20 | 20 | 2390 | 2600 | 3.7 | 0.7 |  |  | 2372 |  | 49.5
S2 |  |  |  | 0.36 | 2.9 | 100 | 65.3 | 25 | 16 | 2470 |  | 5.3 | [5 empty] | 44.7
S2 | B2 |  |  | 0.31 | 2.87 | 50 |  |  |  | 2629 | 2880 | 7.16 | 0.5 |  |  |  |  | 57.5
S2 | C2 |  | C2 | 0.42 | 3.7 | 30 | 37.3 | 12 | 20 | 2010 | 2720 | 10.9 | 0.6 |  |  | 2406 |  | 51
C1 | C1 | B2 | C1 | 0.39 | 2.2 | 37 |  | 25 | 25 | 2200 | 2570 | 5.4 | 1.1 |  |  |  |  | 31.7
C2 |  |  |  | 0.5 | 2.5 | 50 |  | 25 | 32 | 2452 | 2652 | 4.1 | 0.8 |  |  | 2284 |  | 51
C2 | C2 |  | C2 | 0.45 | 2.5 | 20 |  | 20 | 20 | 2320 | 2540 | 5.3 | 1.8 |  | 31 |  |  | 50.5
S2 | C2 |  | C2 | 0.67 | 4 | 50 | 37.3 | 12 | 20 | 2010 | 2720 | 10.9 | 0.6 |  |  | 2388 |  | 47.8
S2 |  | B1 |  | 0.45 |  | 0 | 28.25 | 25 | 25 | 2430 | 2650 | 5.2 | 2.9 | 34 | 22 |  |  | 34.12
S2 | C2 |  | C2 | 0.53 | 5.27 | 0 |  |  |  | 2445 | 2670 | 4.2 | 1.1 |  |  |  |  | 51.42
S1 | C2 |  |  | 0.48 | 2.8 | 0 |  | 19 | 25 |  | 2860 |  | 0.7 |  |  |  |  | 28.9
S1 | C1 |  |  | 0.5 | 3.2 | 50 |  | 22 | 30 | 2420 | 2570 | 8.8 | 3 |  |  |  |  | 39.9
S2 | C2 |  | C2 | 0.53 | 3.8 | 30 | 37.3 | 12 | 20 | 2010 | 2720 | 10.9 | 0.6 |  |  | 2445 |  | 65.4
C2 | C2 |  | C2 | 0.33 |  | 60 |  | 25 | 25 | 2480 | 2690 | 3.01 | 0.57 |  |  |  |  | 43.8
C2 |  |  |  | 0.45 | 2.3 | 100 |  | 19 | 25 | 2420 | 2740 | 5.4 |  |  |  |  | 2290 | 43.9
S1 |  |  |  | 0.52 | 3.2 | 50 |  | 32 | 22 | 2880 | 2970 | 4.4 | 0.8 |  |  |  |  | 41.2
S2 |  |  | C1 | 0.45 | 2.5 | 50 |  | 19 | 20 | [8 empty] | 37
S2 | C2 |  | C2 | 0.36 | 2.2 | 100 | 63.2 | 16 | 16 | [6 empty] | 2260 |  | 50.7
C1 | C1 |  |  | 0.5 | 2.5 | 20 |  | 20 | 20 | [8 empty] | 42.7
S2 |  |  | C1 | 0.27 | 3.7 | 0 |  |  |  | 2540 | 2720 | 5.07 | 1.48 |  |  |  |  | 20
C2 |  |  |  | 0.44 | 2.6 | 50 |  | 20 | 19 | 2320 | 2590 | 5.8 | 1.2 | 32.2 | 29.1 |  |  | 44.6
C2 |  |  | C1 | 0.5 | 3.4 | 100 |  | 22 | 22 | 2380 | [7 empty] | 48.6
S2 |  |  |  | 0.42 | 2.4 | 0 |  | 32 | 32 |  | 2840 |  | 0.4 |  |  |  |  | 38.6
C1 | C1 |  | C1 | 0.44 | 2.5 | 50 |  | 19 | 19 | 2320 | 2730 | 5.3 | 0.5 | 37 | 23 |  | 2450 | 63.5
S1 | C2 |  | C2 | 0.66 | 3.4 | 100 |  | 22 | 20 | 2387 |  | 6.9 | [5 empty] | 35.7
C1 | C1 |  |  | 0.34 | 1.9 | 100 |  | 30 | 19 | 2520 |  | 3.8 |  | 34 |  |  |  | 44.4
C2 | C2 |  |  | 0.45 | 3.1 | 50 | 41.4 | 20 | 22 | 2451 | 2581 | 7.3 | 1.2 | 40 | 24.8 |  |  | 55
C2 |  | B1 | C2 | 0.72 | 5.8 | 0 |  | 20 | 20 |  | 2680 |  | 1.53 |  | 20 |  |  | 30.8
S1 |  |  |  | 0.41 | 1.7 | 30 |  | 20 | 20 | 2400 | 2600 | 3.5 | 0.7 |  |  | 2367 |  | 53.7
S1 | C2 |  | C2 | 0.65 | 3.3 | 0 |  | 19 | 20 |  | 2720 |  | 0.2 |  | 25 |  |  | 20.2
C1 | C1 | B1 |  | 0.67 | 3.5 | 0 |  | 25 | 25 |  | 2630 |  | 1.2 |  |  |  |  | 23.6
S2 | C1 | B1 | C1 | 0.29 | 2.8 | 20 | 40 | 10 | 10 | 2300 | 2680 | 5.9 | 2.1 | 24.3 | 24.8 | 2470 |  | 104.3
C1 |  | B1 | C1 | 0.24 | 4.5 | 20 |  |  |  | 2530 | 2700 | 4.6 | 0.5 | 43.3 | 30.2 |  |  | 13.5
C2 | C2 |  | C2 | 0.5 | 2.6 | 0 |  | 16 | 20 |  | 2720 |  | 2 |  | 23 |  | 2360 | 44.8
C2 | C2 |  |  | 0.54 | 2.9 | 100 | 41.4 | 20 | 22 | 2451 |  | 7.3 |  | 40 |  |  |  | 45.2
C2 | C2 |  |  | 0.5 | 3.5 | 30 |  | 20 | 22 | 2340 | 2510 | 5.3 | 1.4 |  |  |  |  | 25
S1 |  |  |  | 0.35 | 3.29 | 100 |  |  |  | 2214 | 2687 | 2.7 | 1.2 |  |  |  |  | 46
S1 | C2 | B2 |  | 0.29 | 2.2 | 50 |  | 20 | 30 | 2400 | 2610 | 4.9 | 2.5 |  |  |  |  | 70.8
C1 |  |  |  | 0.41 |  | 50 |  |  |  | 2460 | 2670 | 5.1 | 0.5 |  |  |  |  | 37.6
S1 |  |  |  | 0.41 | 1.7 | 45 |  | 20 | 20 | 2400 | 2600 | 3.5 | 0.7 |  |  | 2363 |  | 50
S1 |  |  |  | 0.58 | 3.2 | 100 |  | 32 | 16 | 2720 |  | 4.8 | [5 empty] | 40.7
C2 | C2 |  | C2 | 0.36 | 2.4 | 0 |  | 16 | 25 | 2780 | [5 empty] | 2390 |  | 58.3
C1 |  |  |  | 0.5 | 2.3 | 100 |  | 25 | 20 | [8 empty] | 36.2
C1 | C1 |  | C1 | 0.4 | 2.7 | 25 |  |  |  | 2240 | 2520 | 5.71 | 3.15 |  |  |  |  | 43.5
S2 |  |  | C1 | 0.66 | 3.9 | 100 |  | 30 | 32 | [8 empty] | 26.1
C2 |  |  |  | 0.45 | 2.5 | 100 |  | 19 | 25 | 2500 | 2740 | 3.3 |  |  |  |  | 2348 | 45.9
C2 | C2 |  | C2 | 0.36 | 2.4 | 0 |  | 16 | 20 | 2270 | [5 empty] | 2380 |  | 57.9
S2 |  |  |  | 0.52 | 2.9 | 0 |  | 22 | 20 | [8 empty] | 48
S2 |  |  | C1 | 0.66 | 3.9 | 100 |  | 30 | 32 | [8 empty] | 25.1
S1 |  |  |  | 0.41 | 1.7 | 15 |  | 20 | 20 | 2390 | 2600 | 3.7 | 0.7 |  |  | 2379 |  | 54.4
S1 | C2 |  | C2 | 0.4 | 3 | 0 |  | 22 | 20 |  | 2665 |  | 1 |  |  |  |  | 72.3
C1 |  |  |  | 0.45 | 2.3 | 100 |  | 19 | 25 | 2490 |  | 4.8 |  | 37 |  |  |  | 41
C1 | C1 |  | C1 | 0.4 | 2.7 | 100 |  |  |  | 2400 | 2570 | 4.34 | 2.61 |  |  |  |  | 42.5
C2 | C2 |  |  | 0.55 | 3.8 | 0 |  | 20 | 22 |  | 2510 |  | 1.4 |  |  |  |  | 21
S2 |  |  | C1 | 0.48 | 2.7 | 100 |  | 30 | 30 | [8 empty] | 35.3
S2 |  |  | C1 | 0.66 | 3.9 | 100 |  | 30 | 32 | [8 empty] | 25
C1 |  |  |  | 0.46 |  | 0 |  |  |  | 2460 | 2670 | 5.1 | 0.5 |  |  |  |  | 35.8
C1 |  |  |  | 0.45 | 2.3 | 0 |  | 19 | 25 |  | 2730 |  | 0.45 |  | 23 |  |  | 44.4
C2 | C2 | B2 |  | 0.5 | 2.7 | 0 |  | 16 | 20 |  | 2680 |  | 1.9 |  |  | 2188 | 2370 | 50.2
S1 |  |  |  | 0.41 | 1.7 | 30 |  | 20 | 20 | 2390 | 2600 | 3.6 | 0.7 |  |  | 2374 |  | 53.5
S2 | C1 | B1 | C1 | 0.47 | 3.3 | 0 |  | 32 | 22 |  | 2788 |  | 0.3 |  |  |  |  | 31.2
C1 | C1 | B1 | C2 | 0.47 |  | 100 |  | 12 | 12 | 2560 | 2860 | 6.1 | 2 |  |  |  | 2199 | 40.3
C1 |  |  |  | 0.52 | 3.6 | 0 |  | 32 | 20 |  | 2389 | [6 empty] | 41.8
C1 | C1 |  | C1 | 0.6 | 3.6 | 0 |  | 19 | 19 |  | 2730 |  | 0.5 |  | 23 |  | 2410 | 47.8
S2 | C1 | B1 | C1 | 0.35 | 3.1 | 100 |  | 32 | 32 | 2512 |  | 6.3 | [5 empty] | 24.6
S1 | C2 | B1 | C2 | 0.5 | 3.5 | 20 |  | 20 | 20 | 2400 | 2870 | [5 empty] | 2559 | 27.2
C2 | C2 |  | C2 | 0.5 | 3.2 | 50 |  | 8 | 20 | 2280 |  | 4.1 |  |  |  |  | 2038 | 29.1
S2 | C1 | B1 | C1 | 0.36 | 3.1 | 70 |  | 32 | 22 | 2449 | 2788 | 6 | 0.3 |  |  |  |  | 28.4
C1 | C1 | B1 |  | 0.59 | 4.2 | 100 |  | 25 | 25 | 2260 |  | 7.5 | [5 empty] | 13.4
C2 |  |  |  | 0.65 | 3.1 | 0 |  | 20 | 19 |  | 2500 |  | 1.7 |  | 32 |  | 2370 | 40.5
C2 | C2 |  | C2 | 0.53 | 2.5 | 20 |  | 20 | 19 | 2320 | 2540 | 5.3 | 1.8 | 42 | 31 |  |  | 44
C1 |  | B1 | C1 | 0.24 | 4.5 | 60 |  |  |  | 2530 | 2700 | 4.6 | 0.5 | 43.3 | 30.2 |  |  | 15.1
C2 | C2 |  | C2 | 0.51 | 3.1 | 0 |  | 20 | 20 |  | 2540 |  | 1.8 |  | 31 |  |  | 46.5
C2 | C2 | B2 |  | 0.44 | 5.8 | 60 |  | 32 | 15 | 2584 | 2650 | 1.6 | 0.2 |  |  |  |  | 54.4
C1 | C1 | B1 |  | 0.43 | 3.1 | 100 |  | 25 | 25 | 2260 |  | 7.5 | [5 empty] | 23.3
C1 | C1 |  | C1 | 0.4 | 2.8 | 100 |  | 20 | 20 | 2580 |  | 3.5 | [5 empty] | 58.5
C1 | C1 | B1 | C2 | 0.55 |  | 0 |  | 12 | 12 | 2560 | 2860 | 6.1 | 2 |  |  |  | 2347 | 40.9
S2 | C2 |  | C2 | 0.54 | 3.8 | 50 | 37.3 | 12 | 20 | 2010 | 2720 | 10.9 | 0.6 |  |  | 2349 |  | 37.6
C1 | C1 |  |  | 0.34 | 2.1 | 0 |  | 30 | 19 |  | 2700 |  | 0.5 |  | 28 |  |  | 48.4
C1 | C1 |  | C1 | 0.52 | 1.8 | 100 |  | 19 | 19 | 2320 |  | 5.3 |  | 37 |  |  | 2370 | 50.3
S1 | C2 | B2 |  | 0.39 | 2.6 | 100 |  | 20 | 30 | 2400 |  | 4.9 | [5 empty] | 60.2
S2 |  |  | C1 | 0.6 | 4.5 | 75 |  | 19 | 20 | [8 empty] | 21.4
C2 | C2 |  |  | 0.42 | 2.9 | 100 |  | 20 | 22 | 2340 |  | 5.3 | [5 empty] | 34
S2 |  |  | C1 | 0.32 | 5.75 | 25 |  |  |  | 2540 | 2720 | 5.07 | 1.48 |  |  |  |  | 16.5
S2 | C2 |  | C2 | 0.44 | 3.5 | 30 |  | 20 | 25 | 2165 | 2564 | 6.8 | 0.8 |  |  |  |  | 61.3
C1 | C1 | B1 | C2 | 0.53 |  | 0 |  | 7 | 7 | 2450 | 2680 | 4.08 | 1.96 |  |  |  | 2287 | 40.1
S2 | C2 |  | C2 | 0.54 | 5.2 | 25 |  |  |  | 2445 | 2670 | 4.2 | 1.1 |  |  |  |  | 51.09
S2 | C1 | B1 | C1 | 0.29 | 2.7 | 100 | 100 | 10 | 10 | 2470 |  | 3.7 |  | 24 |  | 2430 |  | 108.5
S1 | C1 |  |  | 0.47 | 2.9 | 30 |  | 32 | 32 | [8 empty] | 31.9
S2 | B2 |  |  | 0.31 | 2.87 | 100 |  |  |  | 2629 | 2880 | 7.16 | 0.5 |  |  |  |  | 60.2
C2 | C2 |  |  | 0.5 | 3.5 | 0 |  | 20 | 22 |  | 2510 |  | 1.4 |  |  |  |  | 31
C1 | C1 | B2 | C1 | 0.49 | 2.1 | 25 |  | 19 | 10 | 2500 | 2810 | 6.6 | 0.4 |  |  |  |  | 32.6
C1 | C1 |  | C1 | 0.4 | 2.7 | 0 |  |  |  |  | 2520 |  | 3.15 |  |  |  |  | 39.1
S1 | C2 | B1 | C2 | 0.5 | 4.5 | 60 |  | 20 | 20 | 2630 | 2870 | [5 empty] | 2558 | 23.5
S2 |  |  |  | 0.45 | 2.9 | 100 |  | 15 | 20 | 2450 |  | 5.6 | [5 empty] | 52.8
C2 | C2 | B2 |  | 0.5 | 2.4 | 100 |  | 16 | 20 | 2380 |  | 6.9 |  |  |  | 1998 | 2240 | 50.3
S1 | C1 |  | C1 | 0.55 | 2.5 | 50 |  | 20 | 32 | 2570 | 2620 | 3.5 | 1.1 |  |  |  |  | 42.5
C1 | C1 |  | C1 | 0.55 | 2.5 | 50 |  | 20 | 20 | 2580 | 2620 | 3.5 | 1.1 |  |  |  |  | 42.5
S2 | C2 | B2 |  | 0.54 | 3.1 | 100 |  | 22 | 20 | [8 empty] | 20.5
C1 | C1 | B2 | C1 | 0.5 | 2.8 | 100 |  | 25 | 32 | 2530 |  | 1.9 | [5 empty] | 36
C2 | C2 |  | C2 | 0.5 | 2.1 | 100 |  | 16 | 20 | 2400 |  | 5 |  | 34 |  |  | 2270 | 40.5
C2 |  |  |  | 0.45 | 3.1 | 64 |  | 19 | 25 | 2500 | 2740 | 3.3 | 0.9 |  |  |  | 2364 | 44.8
S2 | B2 |  |  | 0.31 | 2.87 | 75 |  |  |  | 2629 | 2880 | 7.16 | 0.5 |  |  |  |  | 61
C1 | C1 | B1 |  | 0.34 | 2.4 | 100 |  | 25 | 38 | 2260 |  | 7.5 | [5 empty] | 31.3
C2 | C2 |  |  | 0.47 | 3.2 | 50 |  | 20 | 22 | 2340 | 2510 | 5.3 | 1.4 |  |  |  |  | 29
S1 | C1 |  |  | 0.43 | 3 | 0 |  | 32 | 25 | [8 empty] | 34.8
S1 |  |  |  | 0.49 | 2.5 | 20 |  | 20 | 20 | 2570 | 2620 | 3.5 | 1.1 |  |  |  |  | 45.3
C2 | C2 |  |  | 0.54 | 3 | 50 | 41.4 | 20 | 22 | 2451 | 2581 | 7.3 | 1.2 | 40 | 24.8 |  |  | 48.1
C1 | C1 |  | C1 | 0.4 | 2.8 | 50 |  | 20 | 20 | 2580 | 2620 | 3.5 | 1.1 |  |  |  |  | 65.3
S1 |  |  |  | 0.41 | 1.7 | 60 |  | 20 | 20 | 2390 | 2600 | 3.6 | 0.7 |  |  | 2345 |  | 54.7
C1 | C1 | B2 | C1 | 0.19 | 1.5 | 100 |  | 10 | 20 | 2220 |  | 7.8 |  | 25 |  | 2294 |  | 62.8
S1 | C1 |  | C1 | 0.68 | 3.4 | 100 |  | 20 | 20 | 2360 |  | 7.8 | [5 empty] | 27.7
S1 |  |  |  | 0.41 | 1.7 | 30 |  | 20 | 20 | 2380 | 2600 | 3.8 | 0.7 |  |  | 2366 |  | 49.9
S2 | C2 |  | C2 | 0.64 | 6.59 | 100 |  |  |  | 2445 | 2670 | 4.2 | 1.1 |  |  |  |  | 38.64
S1 |  |  |  | 0.57 | 2.9 | 100 |  | 20 | 32 | 2330 |  | 6.3 | [5 empty] | 43.3
C1 | C1 | B2 | C1 | 0.31 | 2.1 | 100 |  | 10 | 20 | 2360 |  | 4.7 |  | 15.1 |  | 2341 |  | 60.1
S2 |  |  |  | 0.36 | 2.9 | 100 | 42.7 | 25 | 16 | 2440 |  | 5.6 | [5 empty] | 42.6
C2 | C2 |  | C2 | 0.49 | 5.1 | 0 |  | 16 | 16 | 2565 | [5 empty] | 2550 |  | 40.1
C1 | C1 |  |  | 0.5 | 2.5 | 50 |  | 20 | 20 | [8 empty] | 41.3
S2 | B2 |  |  | 0.45 | 4.26 | 25 |  |  |  | 2629 | 2880 | 7.16 | 0.5 |  |  |  |  | 44.8
S1 | C1 |  |  | 0.45 | 3.1 | 50 |  | 22 | 30 | 2420 | 2570 | 8.8 | 3 |  |  |  |  | 45.8
C2 | C2 |  | C2 | 0.54 | 3 | 100 |  | 20 | 20 | 2320 |  | 5.3 |  | 42 | 31 |  |  | 45
S2 |  |  |  | 0.37 | 3 | 100 | 26.3 | 25 | 16 | 2490 |  | 2.9 | [5 empty] | 37.6
C2 |  |  | C1 | 0.5 | 3.4 | 50 |  | 22 | 22 | 2380 | 2670 | [6 empty] | 46.4
C2 | C2 |  | C2 | 0.67 | 3.6 | 0 |  | 20 | 19 |  | 2540 |  | 1.8 |  | 31 |  |  | 37
C1 | C1 | B1 | C1 | 0.62 | 3.6 | 100 |  | 32 | 20 | 2489 |  | 2.4 |  | 34 |  |  |  | 45.7
C1 |  |  |  | 0.5 |  | 75 |  |  |  | 2460 | 2670 | 5.1 | 0.5 |  |  |  |  | 27.6
S1 |  |  |  | 0.57 | 3 | 100 |  | 20 | 32 | 2330 |  | 6.3 | [5 empty] | 46.8
S1 |  |  |  | 0.41 | 1.7 | 15 |  | 20 | 20 | 2380 | 2600 | 3.8 | 0.7 |  |  | 2380 |  | 55.3
C2 | C2 |  | C2 | 0.49 | 3.7 | 0 |  | 16 | 25 | 2780 | [5 empty] | 2390 |  | 39.8
S2 |  |  | C1 | 0.57 | 3.3 | 100 |  | 30 | 30 | [8 empty] | 32.8
C1 | C1 | B2 | C1 | 0.36 | 2.7 | 52 |  | 25 | 20 | 2200 | 2570 | 5.4 | 1.1 |  |  |  |  | 29
C2 |  |  |  | 0.42 | 2.6 | 50 |  | 20 | 20 | 2350 | 2590 | 4.7 | 1.2 | 30.1 | 29.1 |  |  | 45.4
S1 |  |  |  | 0.41 | 1.7 | 15 |  | 20 | 32 | 2330 | 2600 | 4.4 | 0.7 |  |  | 2378 |  | 50.8
C2 | C2 | B2 |  | 0.46 | 5.9 | 60 |  | 32 | 15 | 2518 | 2650 | 2.7 | 0.2 |  |  |  |  | 54.3
S1 |  |  |  | 0.41 | 1.7 | 45 |  | 20 | 20 | 2390 | 2600 | 3.5 | 0.7 |  |  | 2378 |  | 51.4
S2 |  |  |  | 0.52 | 2.8 | 20 |  | 22 | 20 | [8 empty] | 47.7
C1 | C1 |  | C1 | 0.5 | 2.6 | 0 |  | 16 | 20 |  | 2730 |  | 2.5 |  |  |  | 2360 | 44.8
C1 | C1 |  | C1 | 0.5 | 2.8 | 100 |  | 19 | 19 | 2570 |  | 2.7 |  |  |  |  | 2346 | 29.1
C2 | C2 |  | C2 | 0.38 | 2.3 | 100 | 38.4 | 20 | 20 | 2410 |  | 5.8 | [5 empty] | 34.5
S1 | C1 |  | C1 | 0.55 | 2.5 | 100 |  | 20 | 32 | 2570 |  | 3.5 | [5 empty] | 38.1
S1 |  |  |  | 0.43 | 2.7 | 100 |  | 32 | 19 | 2520 |  | 9.3 |  |  |  | 2280 |  | 26.7
C1 | C1 | B1 |  | 0.48 | 5 | 37 | 36 | 25 | 20 | 2250 | 2570 | 7 | 1.2 |  |  |  | 2270 | 44.7
C1 | C1 | B1 |  | 0.49 | 3.5 | 100 |  | 25 | 25 | 2260 |  | 7.5 | [5 empty] | 21.6
C2 |  | B1 | C2 | 0.72 | 5.9 | 20 |  | 20 | 20 | 2380 | 2680 | 6.94 | 1.53 | 29 | 20 |  |  | 26.8
S1 | C1 |  | C1 | 0.51 | 3 | 100 |  | 20 | 20 | 2370 |  | 7.1 | [5 empty] | 42
C1 | C1 |  | C1 | 0.49 | 2.5 | 100 |  | 19 | 19 | 2320 |  | 5.3 |  | 37 |  |  | 2390 | 53.7
C2 | C2 |  | C2 | 0.52 | 3.2 | 20 |  | 20 | 20 | 2320 | 2540 | 5.3 | 1.8 | 42 | 31 |  |  | 44
S2 | C2 |  | C2 | 0.64 | 6.95 | 0 |  |  |  | 2445 | 2670 | 4.2 | 1.1 |  |  |  |  | 39.38
S1 | C1 |  | C1 | 0.34 | 2 | 100 |  | 20 | 20 | 2360 |  | 7.8 | [5 empty] | 65.4
C1 | C1 | B1 |  | 0.28 | 2 | 100 |  | 25 | 38 | 2260 |  | 7.5 | [5 empty] | 38.3
S1 | C2 |  | C2 | 0.65 | 3.1 | 50 |  | 19 | 20 | 2440 | 2720 | 5.8 | 0.2 | 33.6 | 25 |  |  | 18
S2 |  |  | C1 | 0.32 | 5.75 | 75 |  |  |  | 2540 | 2720 | 5.07 | 1.48 |  |  |  |  | 14
C1 | C1 |  | C1 | 0.53 | 2.3 | 50 |  | 16 | 20 | 2400 | 2730 | 5 | 2.5 |  |  |  | 2310 | 37.5
S2 | C1 |  |  | 0.31 | 2.6 | 100 |  | 32 | 20 | 2578 |  | 9.3 | [5 empty] | 38.9
C2 | C2 |  | C2 | 0.46 |  | 60 |  | 25 | 25 | 2480 | 2690 | 3.01 | 0.57 |  |  |  |  | 30.66
C1 | C1 |  |  | 0.5 | 2.3 | 100 |  | 20 | 20 | [8 empty] | 41.8
C1 | C1 | B1 | C2 | 0.45 |  | 100 |  | 7 | 7 | 2450 | 2680 | 4.08 | 1.96 |  |  |  | 2147 | 40.8
C2 | C2 | B2 |  | 0.5 | 2.6 | 20 |  | 16 | 20 | 2380 | 2680 | 6.9 | 1.9 |  |  | 2136 | 2330 | 51.6
C2 | C2 | B2 |  | 0.6 | 3.2 | 100 |  | 16 | 20 | 2380 |  | 6.9 |  |  |  | 1989 | 2240 | 40.9
S2 |  |  |  | 0.52 | 2.8 | 30 |  | 22 | 20 | [8 empty] | 50.8
C1 | C1 | B2 | C1 | 0.39 | 3.1 | 100 |  | 10 | 20 | 2280 |  | 6.2 |  | 22.1 |  | 2256 |  | 38.1
C2 | C2 |  |  | 0.4 | 3.2 | 50 | 41.4 | 20 | 22 | 2451 | 2581 | 7.3 | 1.2 | 40 | 24.8 |  |  | 63.8
S1 |  |  |  | 0.51 | 2.6 | 0 |  | 20 | 20 |  | 2620 |  | 1.1 |  |  |  |  | 48.6
C2 | C2 |  | C2 | 0.42 | 2.3 | 100 |  | 20 | 20 | 2320 |  | 5.3 |  | 42 |  |  |  | 56
S1 | C2 |  |  | 0.65 | 3.1 | 100 |  | 19 | 25 | 2390 |  | 4.4 | [5 empty] | 22.1
C2 | C2 |  | C2 | 0.46 |  | 30 |  | 25 | 25 | 2480 | 2690 | 3.01 | 0.57 |  |  |  |  | 31.46
S1 | C2 |  | C2 | 0.42 | 2.5 | 75 |  | 19 | 20 | 2440 | 2720 | 5.8 | 0.2 | 33.6 | 25 |  |  | 34
S1 |  |  |  | 0.35 | 3.29 | 25 |  |  |  | 2214 | 2687 | 2.7 | 1.2 |  |  |  |  | 50
C1 | C1 | B2 | C1 | 0.34 | 2.3 | 0 |  | 10 | 20 |  | 2670 |  | 1.5 |  | 11.9 | 2407 |  | 61.9
C1 | C1 |  | C1 | 0.65 | 3.4 | 0 |  | 16 | 20 |  | 2730 |  | 2.5 |  |  |  | 2340 | 31.9
C1 | C1 | B1 | C1 | 0.51 | 3.6 | 0 |  | 32 | 20 |  | 2671 |  | 0.3 |  | 29.2 |  |  | 43.4
S1 | C1 |  | C1 | 0.44 | 2.3 | 100 |  | 20 | 20 | 2370 |  | 7.1 | [5 empty] | 53.7
C2 | C2 | B2 |  | 0.53 | 5.1 | 100 |  | 32 | 15 | 2292 |  | 4.3 | [5 empty] | 34.6
S2 |  |  | C1 | 0.57 | 3.3 | 100 |  | 30 | 30 | [8 empty] | 33.1
C2 | C2 |  |  | 0.4 | 3.2 | 0 | 41.4 | 20 | 22 |  | 2581 |  | 1.2 |  | 24.8 |  |  | 78.7
C2 |  |  |  | 0.42 | 2.6 | 50 |  | 20 | 19 | 2330 | 2590 | 6.1 | 1.2 | 34.6 | 29.1 |  |  | 41.6
S2 | C2 |  | C2 | 0.53 | 5 | 100 | 37.3 | 12 | 20 | 2010 |  | 10.9 |  |  |  | 2417 |  | 63
C2 | C2 |  | C2 | 0.49 | 3.9 | 100 |  | 16 | 20 | 2270 | [5 empty] | 2250 |  | 34.6
S1 | C2 | B2 |  | 0.29 | 2.2 | 0 |  | 20 | 30 |  | 2610 |  | 2.5 |  |  |  |  | 70.5
C2 |  |  |  | 0.65 | 3.2 | 100 |  | 20 | 19 | 2300 |  | 5.5 |  | 28.6 |  |  | 2350 | 39.9
C2 | C2 |  |  | 0.36 | 2.5 | 50 |  | 20 | 20 | 2338 | 2647 | 5.2 | 1 | 40.2 | 27.8 |  | 2340 | 47.3
C1 | C1 |  | C1 | 0.53 | 2.2 | 50 |  | 19 | 19 | 2320 | 2730 | 5.3 | 0.5 | 37 | 23 |  | 2400 | 51.5
S1 |  |  |  | 0.57 | 2.9 | 100 |  | 20 | 20 | 2330 |  | 6.3 | [5 empty] | 39.1
C2 | C2 |  | C2 | 0.43 | 3 | 25 |  | 20 | 20 | 2661 | 2620 | 1.9 | 1.1 |  | 21.6 | 2329 |  | 47
C1 | C1 |  | C1 | 0.64 | 3 | 0 |  | 19 | 20 |  | 2634 |  | 1.3 |  |  |  |  | 33
C1 | C1 | B1 | C2 | 0.31 |  | 0 |  | 12 | 12 | 2560 | 2860 | 6.1 | 2 |  |  |  | 2518 | 82.6
S1 | C1 |  | C1 | 0.51 | 3.3 | 0 |  | 20 | 20 |  | 2600 |  | 0.9 |  |  |  |  | 48.3
S2 |  |  | C1 | 0.6 | 4.6 | 25 |  | 19 | 20 | [8 empty] | 26.7
C1 | C1 |  | C1 | 0.5 | 2.6 | 50 |  | 20 | 20 | 2580 | 2620 | 3.5 | 1.1 |  |  |  |  | 47.1
C1 |  |  |  | 0.6 | 3.8 | 100 |  | 32 | 20 | 2264 |  | 2 | [5 empty] | 33.6
C1 | C1 |  | C1 | 0.68 | 3.1 | 50 |  | 16 | 20 | 2400 | 2730 | 5 | 2.5 |  |  |  | 2310 | 32.4
S1 |  |  |  | 0.41 | 1.7 | 30 |  | 20 | 20 | 2320 | 2600 | 4.6 | 0.7 |  |  | 2383 |  | 48.9
S2 |  |  |  | 0.35 | 2.3 | 100 |  | 15 | 20 | 2450 |  | 5.6 | [5 empty] | 62.8
S2 |  |  |  | 0.52 | 2.7 | 100 |  | 22 | 25 | [8 empty] | 50.3
S1 | C1 |  | C1 | 0.51 | 3.1 | 100 |  | 20 | 20 | 2450 |  | 3.1 | [5 empty] | 47.6
C2 | C2 |  |  | 0.66 | 4.6 | 30 |  | 20 | 22 | 2340 | 2510 | 5.3 | 1.4 |  |  |  |  | 20
S1 |  |  |  | 0.41 | 1.7 | 45 |  | 20 | 20 | 2380 | 2600 | 3.8 | 0.7 |  |  | 2356 |  | 50.3
C1 |  |  |  | 0.5 |  | 50 |  |  |  | 2460 | 2670 | 5.1 | 0.5 |  |  |  |  | 24.7
C1 | C1 |  | C1 | 0.5 | 3 | 30 |  | 19 | 19 | 2570 | 2730 | 2.7 | 0.3 |  |  |  | 2385 | 33.6
C2 | C2 |  |  | 0.55 | 3.8 | 30 |  | 20 | 22 | 2340 | 2510 | 5.3 | 1.4 |  |  |  |  | 23
S1 | C2 | B1 | C2 | 0.5 | 3.5 | 40 |  | 20 | 20 | 2400 | 2870 | [5 empty] | 2510 | 26.5
C2 |  |  |  | 0.51 | 2.3 | 100 |  | 20 | 19 | 2330 |  | 6.1 |  | 34.6 |  |  |  | 31.4
|  |  |  | 0.44 | 3.83 | 100 |  |  |  | 2510 | 2670 | 2.01 | 0.68 |  |  |  |  | 40.1
S2 | C2 |  | C2 | 0.36 | 2.2 | 100 | 35.6 | 16 | 16 | [6 empty] | 2240 |  | 42
C1 |  |  |  | 0.55 | 2.9 | 100 |  | 19 | 25 | 2490 |  | 4.8 |  | 37 |  |  |  | 33.3
S1 | C2 | B1 | C2 | 0.5 | 3.5 | 80 |  | 20 | 20 | 2400 | 2870 | [5 empty] | 2478 | 25.1
S2 | C2 |  | C2 | 0.7 | 3.4 | 10 | 37.3 | 12 | 20 | 2010 | 2720 | 10.9 | 0.6 |  |  | 2454 |  | 64.6
S1 | C2 |  | C2 | 0.42 | 2.7 | 25 |  | 19 | 20 | 2440 | 2720 | 5.8 | 0.2 | 33.6 | 25 |  |  | 33
C2 | C2 | B2 |  | 0.6 | 3.4 | 50 |  | 16 | 20 | 2380 | 2680 | 6.9 | 1.9 |  |  | 2060 | 2290 | 42.5
S1 |  |  |  | 0.41 | 1.7 | 60 |  | 20 | 20 | 2390 | 2600 | 3.5 | 0.7 |  |  | 2348 |  | 53.2
S2 |  |  |  | 0.35 | 3.1 | 100 |  | 32 | 25 | 2512 |  | 6.3 | [5 empty] | 24.6
C1 | C1 | B2 | C1 | 0.42 | 2.7 | 0 |  | 25 | 25 |  | 2570 |  | 1.1 |  |  |  |  | 38.6
C2 |  |  |  | 0.6 |  | 100 |  |  |  | 2424 | 2610 | 6.1 | 1.2 | 59.8 |  |  |  | 61.6
C1 | C1 |  | C1 | 0.4 | 2.9 | 0 |  | 20 | 20 |  | 2620 |  | 1.1 |  |  |  |  | 72.3
C2 | C2 |  |  | 0.32 | 2.3 | 100 |  | 20 | 20 | 2338 |  | 5.2 |  | 40.2 |  |  | 2320 | 54.8
S1 | C1 |  | C1 | 0.45 | 2.8 | 20 |  | 20 | 19 | 2570 | 2620 | 3.5 | 1.1 |  |  |  |  | 62.4
S1 |  |  |  | 0.52 | 3.2 | 50 |  | 32 | 22 | 2720 | 2970 | 4.8 | 0.8 |  |  |  |  | 41.4
S2 |  |  |  | 0.52 | 2.9 | 100 |  | 25 | 20 | 2440 |  | 5.6 | [5 empty] | 42.6
C1 | C1 |  | C1 | 0.42 | 2.7 | 0 |  | 19 | 19 |  | 2730 |  | 0.5 |  | 23 |  | 2490 | 72.9
C1 |  |  |  | 0.46 |  | 75 |  |  |  | 2460 | 2670 | 5.1 | 0.5 |  |  |  |  | 32.9
C1 | C1 |  | C1 | 0.4 | 2.8 | 20 |  | 20 | 20 | 2580 | 2620 | 3.5 | 1.1 |  |  |  |  | 69.6
C2 |  |  |  | 0.51 | 2.8 | 20 |  | 20 | 20 | 2350 | 2590 | 4.5 | 1.2 | 28.5 | 29.1 |  |  | 42.7
S1 | C2 |  | C2 | 0.42 | 2.8 | 100 |  | 22 | 20 | 2362 |  | 4.2 | [5 empty] | 66.8
|  |  |  | 0.44 | 3.83 | 25 |  |  |  | 2510 | 2670 | 2.01 | 0.68 |  |  |  |  | 47.5
C1 | C1 |  | C1 | 0.66 | 3.3 | 20 |  | 16 | 20 | 2400 | 2730 | 5 | 2.5 |  |  |  | 2330 | 31.7
S1 |  |  |  | 0.55 | 4.03 | 75 |  |  |  | 2214 | 2687 | 2.7 | 1.2 |  |  |  |  | 24
S2 |  |  | C1 | 0.41 | 2.2 | 100 |  | 30 | 30 | [8 empty] | 41.2
S2 | C1 | B1 | C1 | 0.27 | 3.3 | 100 |  | 32 | 32 | 2512 |  | 6.3 | [5 empty] | 30.2
C2 |  |  |  | 0.52 | 2.6 | 50 |  | 20 | 20 | 2350 | 2590 | 4.7 | 1.2 | 30.1 | 29.1 |  |  | 36.8
C1 | C1 | B2 | C1 | 0.5 | 2.9 | 50 |  | 25 | 20 | 2530 | 2600 | 1.9 | 1.4 |  |  |  |  | 38
C1 | C1 | B1 |  | 0.58 | 3.1 | 0 |  | 25 | 25 |  | 2630 |  | 1.2 |  |  |  |  | 28.8
S2 | C2 |  | C2 | 0.36 | 2.7 | 0 | 72.3 | 16 | 16 | [6 empty] | 2530 |  | 52.3
C1 | C1 |  | C1 | 0.5 | 2.6 | 100 |  | 20 | 20 | 2580 |  | 3.5 | [5 empty] | 43.4
S1 | C1 |  | C1 | 0.34 | 2 | 100 |  | 20 | 20 | 2370 |  | 7.1 | [5 empty] | 71.2
C1 |  |  |  | 0.6 | 4.3 | 0 |  | 32 | 20 |  | 2381 | [6 empty] | 36.6
S2 |  |  | C1 | 0.6 | 4.4 | 100 |  | 19 | 20 | [8 empty] | 20
S1 |  |  |  | 0.41 | 1.7 | 60 |  | 20 | 20 | 2370 | 2600 | 4 | 0.7 |  |  | 2349 |  | 46
C2 | C2 |  | C2 | 0.52 | 3.6 | 50 |  | 25 | 19 | 2430 | 2670 | 4.4 | 0.9 |  |  |  |  | 41
C2 | C2 |  |  | 0.48 | 3.3 | 30 |  | 20 | 12 | 2340 | 2510 | 5.3 | 1.4 |  |  |  |  | 39
S2 | C2 |  | C2 | 0.53 | 5.22 | 0 |  |  |  | 2445 | 2670 | 4.2 | 1.1 |  |  |  |  | 38.69
S1 | C2 |  | C2 | 0.63 | 3.5 | 100 |  | 22 | 20 | 2484 |  | 5.4 | [5 empty] | 41.1
C1 | C1 |  | C1 | 0.46 | 2.6 | 0 |  | 19 | 19 |  | 2730 |  | 0.5 |  | 23 |  | 2480 | 62
S2 |  |  | C1 | 0.41 | 2.2 | 100 |  | 30 | 30 | [8 empty] | 38.4
S1 |  |  |  | 0.45 | 2.5 | 100 |  | 20 | 20 | 2570 |  | 3.5 | [5 empty] | 37.1
S2 |  | B1 |  | 0.45 |  | 100 | 38.25 | 25 | 25 | 2430 | 2650 | 5.2 | 2.9 | 34 | 22 |  |  | 27.19
C2 | C2 |  | C2 | 0.43 | 3.1 | 0 |  | 20 | 20 |  | 2620 |  | 1.1 |  | 21.6 | 2146 |  | 51.8
S2 |  |  |  | 0.52 | 2.8 | 50 |  | 22 | 25 | [8 empty] | 49.5
S2 |  |  | C1 | 0.45 | 2.5 | 100 |  | 19 | 19 | [8 empty] | 33.3
C2 | C2 |  | C2 | 0.65 | 2.8 | 100 |  | 16 | 20 | 2400 |  | 5 |  | 34 |  |  | 2270 | 30.1
S1 |  |  |  | 0.58 | 3.2 | 0 |  | 32 | 16 |  | 2970 |  | 0.8 |  |  |  |  | 44.6
S1 |  |  |  | 0.57 | 3.1 | 50 |  | 20 | 32 | 2330 | 2620 | 6.3 | 1.3 |  |  |  |  | 44.7
C1 |  |  |  | 0.46 |  | 50 |  |  |  | 2460 | 2670 | 5.1 | 0.5 |  |  |  |  | 35.1
S1 | C2 |  |  | 0.43 | 2.6 | 100 |  | 19 | 25 | 2390 |  | 4.4 | [5 empty] | 28.7
C2 |  | B1 | C2 | 0.65 | 4.8 | 50 |  | 20 | 30 | 2380 | 2680 | 6.94 | 1.53 | 29 | 20 |  |  | 14.6
C2 |  |  |  | 0.45 | 2.3 | 100 |  | 20 | 20 | 2360 |  | 3.9 |  | 30.8 |  |  |  | 42.9
C2 | C2 |  | C2 | 0.42 | 2.7 | 0 |  | 20 | 20 |  | 2540 |  | 1.8 |  | 31 |  |  | 58
C1 | C1 | B1 |  | 0.48 | 4.2 | 100 |  | 25 | 25 | 2260 |  | 7.5 | [5 empty] | 13.9
S2 | C2 |  | C2 | 0.52 | 3.6 | 50 |  | 25 | 19 | 2430 | 2670 | 4.5 | 0.9 |  |  | 2390 |  | 39.4
C2 | C2 |  | C2 | 0.65 | 3.3 | 20 |  | 16 | 20 | 2400 | 2720 | 5 | 2 | 34 | 23 |  | 2320 | 31.7
C1 | C1 |  |  | 0.36 | 2.1 | 100 |  | 30 | 10 | 2510 |  | 3.9 |  | 39 |  |  |  | 35.7
C1 |  | B1 | C1 | 0.24 | 4.5 | 80 |  |  |  | 2530 | 2700 | 4.6 | 0.5 | 43.3 | 30.2 |  |  | 12.4
C1 | C1 |  | C1 | 0.52 | 3.2 | 20 |  | 19 | 19 | 2320 | 2730 | 5.3 | 0.5 | 37 | 23 |  | 2420 | 56.5
C2 | C2 |  | C2 | 0.46 |  | 0 |  | 25 | 25 | 2480 | 2690 | 3.01 | 0.57 |  |  |  |  | 33.42
S2 | C1 | B1 | C1 | 0.32 | 3 | 100 |  | 32 | 22 | 2449 |  | 6 | [5 empty] | 27.2
S2 |  |  |  | 0.49 | 3.1 | 0 |  | 25 | 16 |  | 2710 |  | 0.8 |  |  |  |  | 44.3
S2 | C1 | B1 | C1 | 0.27 | 2.7 | 100 |  | 32 | 32 | 2442 |  | 6 | [5 empty] | 35.2
S2 | C1 | B1 | C1 | 0.29 | 2.7 | 50 | 60 | 10 | 10 | 2390 | 2680 | 4.9 | 2.1 | 25.2 | 24.8 | 2400 |  | 103.1
C1 | C1 | B2 | C1 | 0.52 | 2.2 | 0 |  | 19 | 10 |  | 2810 |  | 0.4 |  |  |  |  | 29.9
C2 | C2 |  | C2 | 0.6 | 3.6 | 0 |  | 20 | 20 |  | 2540 |  | 1.8 |  | 31 |  |  | 38
C2 | C2 |  | C2 | 0.52 | 1.8 | 100 |  | 20 | 19 | 2320 |  | 5.3 |  | 42 |  |  |  | 41.5
S2 | C2 |  | C2 | 0.53 | 4.1 | 50 | 37.3 | 12 | 20 | 2010 | 2720 | 10.9 | 0.6 |  |  | 2428 |  | 63.2
S1 | C2 |  |  | 0.4 | 2.4 | 100 |  | 19 | 19 | 2390 |  | 4.4 | [5 empty] | 29.5
S2 | C1 | B1 | C1 | 0.29 | 2.5 | 100 | 40 | 10 | 10 | 2300 |  | 5.9 |  | 24.3 |  | 2390 |  | 91.2
S2 | C2 |  | C2 | 0.36 | 2.3 | 100 | 35.6 | 16 | 16 | [6 empty] | 2370 |  | 45.2
S1 | C2 | B2 |  | 0.45 | 3.3 | 50 |  | 20 | 30 | 2400 | 2610 | 4.9 | 2.5 |  |  |  |  | 50.8
C2 | C2 |  | C2 | 0.5 | 3.5 | 50 |  | 8 | 20 | 2330 | 2750 | 3.8 | 0.8 | 41.4 | 24.3 |  | 2478 | 33
S2 |  | B1 |  | 0.45 |  | 50 | 28.25 | 25 | 25 | 2430 | 2650 | 5.2 | 2.9 | 34 | 22 |  |  | 28.79
S1 |  |  |  | 0.43 | 2.8 | 53 |  | 32 | 19 | 2520 | 2820 | 9.3 | 0.4 |  |  | 2345 |  | 29.6
C2 |  |  |  | 0.6 |  | 0 |  |  |  | 2424 | 2610 | 6.1 | 1.2 | 59.8 |  |  |  | 54.1
S2 | C2 |  | C2 | 0.42 | 4.98 | 100 |  |  |  | 2445 | 2670 | 4.2 | 1.1 |  |  |  |  | 63.62
S2 |  |  | C1 | 0.66 | 3.9 | 100 |  | 30 | 32 | [8 empty] | 27.4
C1 | C1 |  | C1 | 0.45 | 2.8 | 20 |  | 20 | 20 | 2580 | 2620 | 3.5 | 1.1 |  |  |  |  | 62.4
C1 | C1 | B1 | C2 | 0.51 |  | 50 |  | 12 | 12 | 2560 | 2860 | 6.1 | 2 |  |  |  | 2236 | 40.5
S2 | C2 |  | C2 | 0.36 | 2.3 | 100 | 72.3 | 16 | 16 | [6 empty] | 2280 |  | 48.2
C2 | C2 |  |  | 0.4 | 3.2 | 20 | 41.4 | 20 | 22 | 2451 | 2581 | 7.3 | 1.2 | 40 | 24.8 |  |  | 69.9
C2 |  |  |  | 0.5 | 2.4 | 100 |  | 25 | 32 | 2452 |  | 4.1 |  |  |  | 2237 |  | 49
C2 |  |  |  | 0.65 | 3.1 | 20 |  | 20 | 19 | 2300 | 2500 | 5.5 | 1.7 | 28.6 | 32 |  | 2360 | 41
S1 |  |  |  | 0.57 | 2.7 | 50 |  | 20 | 20 | 2330 | 2620 | 6.3 | 1.3 |  |  |  |  | 38.1
C2 | C2 |  |  | 0.61 | 4.3 | 50 |  | 20 | 22 | 2340 | 2510 | 5.3 | 1.4 |  |  |  |  | 19
S1 |  |  |  | 0.41 | 1.7 | 30 |  | 20 | 32 | 2330 | 2600 | 4.4 | 0.7 |  |  | 2368 |  | 44.9
C1 |  |  |  | 0.5 |  | 100 |  |  |  | 2460 | 2670 | 5.1 | 0.5 |  |  |  |  | 27.5
C2 | C2 |  |  | 0.44 | 3 | 100 |  | 20 | 22 | 2340 |  | 5.3 | [5 empty] | 30
C2 |  |  | C1 | 0.5 | 3.4 | 0 |  | 22 | 22 |  | 2670 | [6 empty] | 46.7
S1 |  |  |  | 0.41 | 1.7 | 15 |  | 20 | 20 | 2370 | 2600 | 4 | 0.7 |  |  | 2383 |  | 52.9
S2 | C1 | B1 | C1 | 0.41 | 3.3 | 30 |  | 32 | 22 | 2449 | 2788 | 6 | 0.3 |  |  |  |  | 31
S2 | C2 |  | C2 | 0.36 | 2.3 | 100 | 50.6 | 16 | 16 | [6 empty] | 2350 |  | 46.1
C2 |  |  |  | 0.43 | 2.6 | 50 |  | 20 | 20 | 2350 | 2590 | 4.5 | 1.2 | 28.5 | 29.1 |  |  | 41
C2 | C2 | B2 |  | 0.6 | 3.5 | 0 |  | 16 | 20 |  | 2680 |  | 1.9 |  |  | 2167 | 2390 | 42
S2 |  |  | C1 | 0.6 | 4.6 | 0 |  | 19 | 20 | [8 empty] | 25
C1 |  |  |  | 0.47 | 2.7 | 100 |  | 32 | 25 | 2273 |  | 2 | [5 empty] | 48.1
C2 | C2 |  | C2 | 0.46 | 2.6 | 0 |  | 20 | 20 |  | 2540 |  | 1.8 | 42 |  |  |  | 51.5
C1 | C1 | B1 |  | 0.28 | 2 | 100 |  | 25 | 38 | 2260 |  | 7.5 | [5 empty] | 32.9
S2 | C2 |  | C2 | 0.36 | 2.4 | 0 | 35.6 | 16 | 16 | [6 empty] | 2390 |  | 48.9
C2 |  | B1 | C2 | 0.65 | 4.8 | 75 |  | 20 | 30 | 2380 | 2680 | 6.94 | 1.53 | 29 | 20 |  |  | 14.2
S2 |  |  |  | 0.35 | 2.6 | 0 |  | 15 | 20 |  | 2670 |  | 0.5 |  |  |  |  | 74.4
S2 |  |  | C1 | 0.48 | 2.7 | 100 |  | 30 | 30 | [8 empty] | 35.2
C1 | C1 |  | C1 | 0.45 | 2.5 | 20 |  | 19 | 19 | 2320 | 2730 | 5.3 | 0.5 | 37 | 23 |  | 2450 | 64.8
C1 | C1 | B1 |  | 0.49 | 3.5 | 100 |  | 25 | 25 | 2260 |  | 7.5 | [5 empty] | 18
C1 | C1 | B1 |  | 0.48 | 5 | 37 | 36 | 25 | 20 | 2250 | 2570 | 7 | 1.2 |  |  |  | 2300 | 41.9
C1 | C1 |  |  | 0.35 | 4.3 | 100 |  | 30 | 10 | 2520 |  | 3.8 |  | 34 |  |  |  | 36.4
S1 | C2 |  | C2 | 0.42 | 2.9 | 100 |  | 22 | 22 | 2464 |  | 3.9 | [5 empty] | 66.5
S2 | C1 | B1 | C1 | 0.29 | 2.8 | 50 | 100 | 10 | 10 | 2470 | 2680 | 3.7 | 2.1 | 24 | 24.8 | 2480 |  | 104.8
C1 | C1 |  | C1 | 0.55 | 2.6 | 0 |  | 20 | 20 |  | 2620 |  | 1.1 |  |  |  |  | 48.6
S1 | C1 |  | C1 | 0.44 | 2.5 | 0 |  | 20 | 20 |  | 2600 |  | 0.9 |  |  |  |  | 61.6
S2 |  |  | C1 | 0.76 | 4.5 | 100 |  | 30 | 32 | [8 empty] | 22
S1 |  |  |  | 0.41 | 1.7 | 60 |  | 20 | 20 | 2320 | 2600 | 4.6 | 0.7 |  |  | 2346 |  | 40
C2 |  |  |  | 0.62 | 2.3 | 100 |  | 20 | 19 | 2320 |  | 5.8 |  | 32.2 |  |  |  | 29.5
S2 | C1 |  |  | 0.34 | 2.6 | 72 |  | 32 | 20 | 2578 | 2820 | 9.3 | 0.4 |  |  |  |  | 36.7
C1 | C1 |  | C1 | 0.55 | 2.5 | 100 |  | 20 | 20 | 2580 |  | 3.5 | [5 empty] | 38.1
C2 |  |  |  | 0.42 | 2.8 | 20 |  | 20 | 20 | 2350 | 2590 | 4.7 | 1.2 | 30.1 | 29.1 |  |  | 48.5
C1 |  |  |  | 0.65 | 3.5 | 0 |  | 19 | 25 |  | 2730 |  | 0.45 |  | 23 |  |  | 30.4
C2 |  |  |  | 0.5 | 2.4 | 100 |  | 25 | 32 | 2452 |  | 4.1 |  |  |  | 2239 |  | 48
S2 |  |  | C1 | 0.76 | 4.5 | 100 |  | 30 | 32 | [8 empty] | 23.1
S1 |  |  |  | 0.52 | 3.2 | 54 |  | 32 | 25 | 2650 | 2970 | 4.6 | 0.8 |  |  |  |  | 38.3
C2 | C2 |  |  | 0.41 | 2.6 | 0 |  | 20 | 20 |  | 2647 |  | 1 |  | 27.8 |  | 2360 | 42.3
S2 | C2 |  | C2 | 0.36 | 2.3 | 100 | 63.2 | 16 | 16 | [6 empty] | 2330 |  | 52.5
S2 | C1 | B1 | C1 | 0.32 | 3 | 100 |  | 32 | 25 | 2449 |  | 6 | [5 empty] | 27.2
S2 |  |  |  | 0.45 | 3.3 | 0 |  | 15 | 20 |  | 2670 |  | 0.5 |  |  |  |  | 61.7
S1 |  |  |  | 0.45 | 3.2 | 100 |  | 32 | 22 | 2720 |  | 4.8 | [5 empty] | 40.7
C2 |  |  |  | 0.52 | 2.6 | 50 |  | 20 | 20 | 2350 | 2590 | 4.5 | 1.2 | 28.5 | 29.1 |  |  | 35.4
S2 | C1 | B1 | C1 | 0.29 | 2.8 | 20 | 100 | 10 | 10 | 2470 | 2680 | 3.7 | 2.1 | 24 | 24.8 | 2500 |  | 108
S1 | C1 |  | C1 | 0.45 | 2.8 | 0 |  | 20 | 19 |  | 2620 |  | 1.1 |  |  |  |  | 66.8
S1 |  |  |  | 0.41 | 1.7 | 30 |  | 20 | 20 | 2390 | 2600 | 3.5 | 0.7 |  |  | 2374 |  | 46.9
S1 |  |  |  | 0.41 | 1.7 | 45 |  | 20 | 20 | 2380 | 2600 | 3.8 | 0.7 |  |  | 2366 |  | 52.6
C1 |  |  |  | 0.55 | 2.9 | 0 |  | 19 | 25 |  | 2730 |  | 0.45 |  | 23 |  |  | 36.7
C2 | C2 | B2 |  | 0.5 | 2.5 | 50 |  | 16 | 20 | 2380 | 2680 | 6.9 | 1.9 |  |  | 2112 | 2320 | 51.6
S2 |  |  |  | 0.52 | 2.8 | 40 |  | 22 | 20 | [8 empty] | 48
S1 | C1 |  |  | 0.45 | 3.1 | 50 |  | 12 | 30 | 2400 | 2570 | 6.8 | 3 |  |  |  |  | 39.6
S2 |  |  |  | 0.6 | 4.6 | 0 |  | 15 | 20 |  | 2670 |  | 0.5 |  |  |  |  | 43.5
S2 | C1 | B1 | C1 | 0.41 | 3.3 | 100 |  | 32 | 32 | 2670 |  | 1.8 | [5 empty] | 34.2
S2 |  |  | C1 | 0.48 | 2.7 | 100 |  | 30 | 30 | [8 empty] | 33.8
C1 | C1 | B2 | C1 | 0.5 | 2.9 | 0 |  | 25 | 20 |  | 2600 |  | 1.4 |  |  |  |  | 39.5
S2 |  |  | C1 | 0.66 | 3.9 | 100 |  | 30 | 32 | [8 empty] | 27.7
C1 | C1 |  |  | 0.67 | 3.9 | 100 |  | 30 | 10 | 2520 |  | 3.8 |  | 34 |  |  |  | 18
S1 | C1 |  | C1 | 0.51 | 3 | 100 |  | 20 | 20 | 2360 |  | 7.8 | [5 empty] | 42.9
C2 | C2 |  | C2 | 0.44 | 2.7 | 50 |  | 20 | 20 | 2320 | 2540 | 5.3 | 1.8 | 42 | 31 |  |  | 54
S1 |  |  |  | 0.57 | 3.1 | 0 |  | 20 | 25 |  | 2620 |  | 1.3 |  |  |  |  | 48.3
C1 | C1 | B1 |  | 0.35 | 3.1 | 100 |  | 25 | 25 | 2260 |  | 7.5 | [5 empty] | 21.6
C1 | C1 |  | C1 | 0.59 | 3.3 | 20 |  | 19 | 19 | 2320 | 2730 | 5.3 | 0.5 | 37 | 23 |  | 2400 | 49.3
C2 |  | B1 | C2 | 0.65 | 4.6 | 0 |  | 20 | 30 |  | 2680 |  | 1.53 |  | 20 |  |  | 18
S2 |  |  |  | 0.46 | 2.7 | 0 |  | 32 | 25 |  | 2840 |  | 0.4 |  |  |  |  | 34.3
C2 | C2 |  |  | 0.45 | 3.1 | 100 | 41.4 | 20 | 22 | 2451 |  | 7.3 |  | 40 |  |  |  | 53.9
S1 |  |  |  | 0.58 | 3.2 | 100 |  | 32 | 25 | 2650 |  | 4.6 | [5 empty] | 36.6
S1 | C1 |  | C1 | 0.55 | 2.6 | 0 |  | 20 | 32 |  | 2620 |  | 1.1 |  |  |  |  | 48.6
C1 | C1 | B1 |  | 0.48 | 4.9 | 64 | 36 | 25 | 20 | 2250 | 2570 | 7 | 1.2 |  |  |  | 2200 | 45.6
C2 |  |  |  | 0.5 | 2.5 | 50 |  | 25 | 32 | 2452 | 2652 | 4.1 | 0.8 |  |  | 2296 |  | 51
S2 | C2 | B1 |  | 0.44 | 3.83 | 0 |  |  |  | 2510 | 2670 | 2.01 | 0.68 |  |  |  |  | 52.1
C2 | C2 | B2 |  | 0.45 | 6.4 | 25 |  | 32 | 32 | 2594 | 2650 | 1.6 | 0.2 |  |  |  |  | 53.4